## Full Reactions
reaction | Hrxn, kJ/mol | Srxn, J/molK | n | dE/dT mV/K | Category
CO_2 + H_2 -> CO + H_2O(l) | -2 | -77 | 2 | -0.3990258 | Hydrogenation/HOR
CO_2 + H_2 -> CO + H_2O(g) | 42 | 41 | 2 | 0.2124683 | Hydrogenation/HOR
CO_2 -> CO + 1/2 O_2 | 283 | 86.5 | 2 | 0.4482562 | Hydrogenation/OER
CO_2 + 4 H_2 -> CH_4 + 2 H_2O(l) | -251 | -409 | 8 | -0.5298751 | Hydrogenation/HOR
CO_2 + 4 H_2 -> CH_4 + 2 H_2O(g) | -163 | -173 | 8 | -0.2241281 | Hydrogenation/HOR
CO_2 + 2 H_2O(g) -> CH_4 + 2 O_2 | 801 | 9 | 8 | 0.01165984 | Hydrogenation/OER
CO_2 + 2 H_2O(l) -> CH_4 + 2 O_2 | 889 | 245 | 8 | 0.3174069 | Hydrogenation/OER
CO_2 + H_2 -> HCOOH | -32 | -213 | 2 | -1.103799 | Hydrogenation/HOR
CO_2+ H_2O(l) -> HCOOH + 1/2 O_2 | 253 | -49.5 | 2 | -0.2565166 | Hydrogenation/OER
CO_2+ H_2O(g) -> HCOOH + 1/2 O_2 | 209 | -167.5 | 2 | -0.8680106 | Hydrogenation/OER
2 CO_2 + 6 H_2 -> C_2H_4 + 4 H_2O(l) | -302 | -713 | 12 | -0.6158125 | Hydrogenation/HOR
2 CO_2 + 6 H_2 -> C_2H_4 + 4 H_2O(g) | -126 | -241 | 12 | -0.2081498 | Hydrogenation/HOR
2 CO_2 + 2 H_2O(l) -> C_2H_4 + 3 O_2 | 1408 | 268 | 12 | 0.2314695 | Hydrogenation/OER
2 CO_2 + 2 H_2O(g) -> C_2H_4 + 3 O_2 | 1320 | 32 | 12 | 0.02763815 | Hydrogenation/OER
H_2 + 1/2 O_2 -> H_2O(l) | -285 | -163.5 | 2 | -0.847282 | Hydrogenation/HOR
H_2 + 1/2 O_2 -> H_2O(g) | -241 | -45.5 | 2 | -0.2357879 | Hydrogenation/HOR
H_2 + benzaldehyde -> benzyl alcohol | -75 | -135.3 | 2 | -0.7011453 | Hydrogenation/HOR
H_2O + benzaldehyde -> benzyl alcohol + 1/2 O_2 | 166 | -89.8 | 2 | -0.4653573 | Hydrogenation/OER
CO_2 + 3 H_2 -> C_2H_5OH(l) + H_2O(l) | -168 | -245 | 6 | -0.4232091 | Hydrogenation/HOR
CO_2 + 2 H_2O -> C_2H_5OH(l) + 3/2 O_2 | 599 | -121.5 | 6 | -0.2098772 | Hydrogenation/OER
C_2H_4 + 1/2 O_2 -> C_2H_4O | -104 | -78.5 | 2 | -0.406799 | Oxidation/ORR
C_2H_4 + H_2O(l) -> C_2H_4O + H_2 | 181 | 85 | 2 | 0.440483 | Oxidation/HER
C_2H_4 + H_2O(g) -> C_2H_4O + H_2 | 137 | -33 | 2 | -0.171011 | Oxidation/HER
furfural + H_2 -> furfuryl alcohol | -76 | -133 | 2 | -0.6892263 | Hydrogenation/HOR
furfural + 2 H_2 -> 2-methylfuran + H_2O | -85 | -196.11 | 4 | -0.508136 | Hydrogenation/HOR
furfural + H_2O -> furfuryl alcohol+1/2 O_2 | 209 | 30.5 | 2 | 0.1580557 | Hydrogenation/OER
furfural +H_2O -> 2-methylfuran + O_2 | 485 | 130.89 | 4 | 0.339146 | Hydrogenation/OER
decane + H_2 -> hexane + butane | 103 | -31 | 2 | -0.1606467 | Hydrogenation/HOR
decane + H_2O -> hexane + butane + 1/2 O_2 | 388 | 132.5 | 2 | 0.6866352 | Hydrogenation/OER
decane -> 2 pentene + H_2 | 201 | 230 | 2 | 1.191895 | Oxidation/HER
decane + 1/2 O_2 -> 2 pentene + H_2O | -84 | 66.5 | 2 | 0.3446132 | Oxidation/ORR
decane + 9 H_2 -> 10 CH_4 | -439 | 276 | 18 | 0.1589193 | Hydrogenation/HOR

## Species Thermo
Species | Hf (g), kJ/mol | S (g), J/molK | Hf (l) kJ/mol | S(l) J/molK
CO2 | -393 | 213
Formic Acid | -378 | 248 | -425 | 131
H2 | 0 | 131
CO | -110 | 197
H2O | -241 | 188 | -285 | 70
CH4 | -74 | 188
C2H4 | 52 | 219
O2 | 0 | 205
benzaldehyde |  |  | -85 | 221
benzyl alcohol |  |  | -160 | 216.7
N2 | 0 | 191
NH3 | -45 | 192
C2H5OH |  |  | -276 | 160
furfural |  |  | -200 | 218
2-methyl furan |  |  |  | 213.89
furfuryl alcohol |  |  | -276 | 216
ethylene oxide | -52 | 243
decane | -249.7 | 546 | -301 | 425
hexane | -167 | 388 | -198 | 295
butane |  |  |  | 230
cis2-butene |  |  |  | 220
pentane | -147 | 347.82 | -173 | 263
1-pentene |  |  | -50 | 262

## Half Rxn Kinetics
Reaction | Catalyst | i0298 mA/cm^2 | Ea,eff J/mol | Tcrit (100mA/cm^2), C | dndT (100mA/cm^2), mV/K | Notes
CO2R, CO | Au | 5.829466e-05 | 61000 | 441.7117 | 1.769168
ClER | RuO2(110) | 0.00079 | 87801.35 | 172.7891 | 4.082648
Ferricyanide | Au | 4.299 | 16501 | 291.9075 | 0.6054846 | KCl
Ferricyanide | Au | 0.965422 | 11242 | -13419.66 | -0.01772549 | NaCl
Ferricyanide | Au | 0.316386 | 40046 | 189.8125 | 1.793594 | LiCl
HER/HOR | PtC | 88.05891 | 16000 | 30.98583 | 1.09103
HER/HOR | IrC | 24.92832 | 19000 | 90.92286 | 1.082217
HER/HOR | PdC | 1.647047 | 31000 | 170.5668 | 1.448681
HER/HOR | RhC | 2.909083 | 28000 | 160.7699 | 1.338039
OER/ORR | IrO2 | 0.0002160268 | 67000 | 302.7311 | 2.412267
OER | RuO2(110) | 2.384555e-06 | 67223.3234 | 570.9092 | 1.65118 | KOH
OER | RuO2(110) | 1.793882e-06 | 65227.9634 | 650.977 | 1.463332 | NaOH
OER | RuO2(110) | 1.292133e-06 | 76285.5834 | 453.715 | 2.175948 | LiOH
HER/HOR | Pt | 1.653 | 22447.8 | 271.5937 | 0.8544199 | LiOH
HER/HOR | Pt | 1.319 | 21209.014 | 329.7731 | 0.7293513 | NaOH
HER/HOR | Pt | 0.964497 | 27760.446 | 235.7318 | 1.131117 | KOH
HER/HOR | Pt | 0.73 | 34012.574 | 191.4479 | 1.518003 | RbOH
HER/HOR | Pt | 0.0928 | 44230.48 | 216.4263 | 1.873288 | CsOH
CO2R, C2H4 | Cu | 1.258925e-12 | 115000 | 686.8634 | 2.483468